## experimentos_adaptado
Case | Feed temperature at the inlet (°C) | Coolant temperature at the inlet (°C) | Feed salinity at the inlet (g/L) | Barium concentration at the inlet (g/L) | Membrane thickness (m) | Membrane porosity | Pore diameter (m) | Polymer conductivity (W/mK) | Membrane area (m²) | Feed channel height (m) | Cold channel height (m) | Channel width (m) | Spacer porosity | Gap spacer porosity | Air gap thickness (m) | Wall thickness (m) | Spacer thermal conductivity (W/mK) | Condensing wall thermal conductivity (W/mK) | Feed flow rate (L/h) | Coolant flow rate (L/h) | Vacuum pressure (Pa) | Coolant salinity at the inlet (g/L) | Number of channels | Feed temperature at the outlet (°C) | Feed temperature at the outlet uncertainty (°C) | Coolant temperature at the outlet (°C) | Coolant temperature at the outlet uncertainty (°C) | Distilled water flux (L/m²h) | Distilled water flux (L/h) | Distilled water flux (L/m²h) 2 | Distilled water flux uncertainty (L/m²h)
Case 1 | 60.71 | 40.81 | 0.3 | 0 | 0.00015 | 0.7 | 3.5e-07 | 0.3 | 0.007853975 | 0.0038 | 0.002 | 0.08862266 | 1 | 0.6366203 | 0.0002 | 0.0008 | 0.27 | 18 | 42.9528 | 42.9528 | 0 | 0.3 | 1 | 60.66 | 0.19 | 41.54 | 0.21 | 31.83102 | 0.25 | 50 | 0
Case 2 | 50.03 | 30.66 | 0.3 | 0 | 0.00015 | 0.7 | 3.5e-07 | 0.3 | 0.007853975 | 0.0038 | 0.002 | 0.08862266 | 1 | 0.6366203 | 0.0002 | 0.0008 | 0.27 | 18 | 52.2864 | 52.2864 | 0 | 0.3 | 1 | 49.64 | 0.19 | 31.42 | 0.21 | 5.856907 | 0.046 | 9.2 | 0
Case 3 | 51.12 | 30.78 | 0.3 | 0 | 0.00015 | 0.7 | 3.5e-07 | 0.3 | 0.007853975 | 0.0038 | 0.002 | 0.08862266 | 1 | 0.6366203 | 0.0002 | 0.0008 | 0.27 | 18 | 52.2864 | 52.2864 | 0 | 0.3 | 1 | 50.78 | 0.19 | 31.56 | 0.21 | 5.984231 | 0.047 | 9.4 | 0
Case 4 | 40.26 | 22.16 | 0.3 | 0 | 0.00015 | 0.7 | 3.5e-07 | 0.3 | 0.007853975 | 0.0038 | 0.002 | 0.08862266 | 1 | 0.6366203 | 0.0002 | 0.0008 | 0.27 | 18 | 61.7646 | 61.7646 | 0 | 0.3 | 1 | 39.91 | 0.19 | 22.71 | 0.21 | 4.456342 | 0.035 | 7 | 0
Case 5 | 60.33 | 40.5 | 0.3 | 0 | 0.00015 | 0.7 | 3.5e-07 | 0.3 | 0.007853975 | 0.0038 | 0.002 | 0.08862266 | 1 | 0.6366203 | 0.0002 | 0.0008 | 0.27 | 18 | 61.7646 | 61.7646 | 0 | 0.3 | 1 | 60.04 | 0.19 | 41.34 | 0.21 | 8.912684 | 0.07 | 14 | 0
Case 6 | 40.18 | 20.07 | 0.3 | 0 | 0.00015 | 0.7 | 3.5e-07 | 0.3 | 0.007853975 | 0.0038 | 0.002 | 0.08862266 | 1 | 0.6366203 | 0.0002 | 0.0008 | 0.27 | 18 | 52.2864 | 52.2864 | 0 | 0.3 | 1 | 39.82 | 0.19 | 20.74 | 0.21 | 4.71099 | 0.037 | 7.4 | 0
Case 7 | 40.24 | 19.81 | 0.3 | 0 | 0.00015 | 0.7 | 3.5e-07 | 0.3 | 0.007853975 | 0.0038 | 0.002 | 0.08862266 | 1 | 0.6366203 | 0.0002 | 0.0008 | 0.27 | 18 | 42.9528 | 42.9528 | 0 | 0.3 | 1 | 39.75 | 0.19 | 20.52 | 0.21 | 3.565074 | 0.028 | 5.6 | 0
Case 8 | 59.74 | 39.86 | 0.3 | 0 | 0.00015 | 0.7 | 3.5e-07 | 0.3 | 0.007853975 | 0.0038 | 0.002 | 0.08862266 | 1 | 0.6366203 | 0.0002 | 0.0008 | 0.27 | 18 | 52.2864 | 52.2864 | 0 | 0.3 | 1 | 59.41 | 0.19 | 40.99 | 0.21 | 34.88679 | 0.274 | 54.8 | 0
Case 9 | 50.39 | 30.02 | 0.3 | 0 | 0.00015 | 0.7 | 3.5e-07 | 0.3 | 0.007853975 | 0.0038 | 0.002 | 0.08862266 | 1 | 0.6366203 | 0.0002 | 0.0008 | 0.27 | 18 | 61.7646 | 61.7646 | 0 | 0.3 | 1 | 50.17 | 0.19 | 30.71 | 0.21 | 6.366203 | 0.05 | 10 | 0
Case 10 | 50.41 | 30.67 | 0.3 | 0 | 0.00015 | 0.7 | 3.5e-07 | 0.3 | 0.007853975 | 0.0038 | 0.002 | 0.08862266 | 1 | 0.6366203 | 0.0002 | 0.0008 | 0.27 | 18 | 42.9528 | 42.9528 | 0 | 0.3 | 1 | 49.53 | 0.19 | 31.62 | 0.21 | 5.602259 | 0.044 | 8.8 | 0
Case 11 | 55.48 | 35.55 | 0.3 | 0 | 0.00015 | 0.7 | 3.5e-07 | 0.3 | 0.007853975 | 0.0038 | 0.002 | 0.08862266 | 1 | 0.6366203 | 0.0002 | 0.0008 | 0.27 | 18 | 52.2864 | 52.2864 | 0 | 0.3 | 1 | 55.05 | 0.19 | 36.45 | 0.21 | 7.384796 | 0.058 | 11.6 | 0
Case 12 | 43.89 | 24.98 | 0.3 | 0 | 0.00015 | 0.7 | 3.5e-07 | 0.3 | 0.007853975 | 0.0038 | 0.002 | 0.08862266 | 1 | 0.6366203 | 0.0002 | 0.0008 | 0.27 | 18 | 61.7646 | 61.7646 | 0 | 0.3 | 1 | 43.54 | 0.19 | 25.66 | 0.21 | 5.856907 | 0.046 | 9.2 | 0
Case 13 | 61.04 | 40.76 | 0.3 | 0 | 0.00015 | 0.7 | 3.5e-07 | 0.3 | 0.007853975 | 0.0038 | 0.002 | 0.08862266 | 1 | 0.6366203 | 0.0002 | 0.0008 | 0.27 | 18 | 42.9528 | 42.9528 | 0 | 0.3 | 1 | 60.57 | 0.19 | 41.72 | 0.21 | 7.384796 | 0.058 | 11.6 | 0
Case 14 | 50.49 | 30.67 | 0.3 | 0 | 0.00015 | 0.7 | 3.5e-07 | 0.3 | 0.007853975 | 0.0038 | 0.002 | 0.08862266 | 1 | 0.6366203 | 0.0002 | 0.0008 | 0.27 | 18 | 52.2864 | 52.2864 | 0 | 0.3 | 1 | 49.78 | 0.19 | 31.42 | 0.21 | 5.856907 | 0.046 | 9.2 | 0
Case 15 | 55.46 | 35.69 | 0.3 | 0 | 0.00015 | 0.7 | 3.5e-07 | 0.3 | 0.007853975 | 0.0038 | 0.002 | 0.08862266 | 1 | 0.6366203 | 0.0002 | 0.0008 | 0.27 | 18 | 42.9528 | 42.9528 | 0 | 0.3 | 1 | 55.18 | 0.19 | 36.58 | 0.21 | 6.111555 | 0.048 | 9.6 | 0
Case 16 | 45.27 | 25.01 | 0.3 | 0 | 0.00015 | 0.7 | 3.5e-07 | 0.3 | 0.007853975 | 0.0038 | 0.002 | 0.08862266 | 1 | 0.6366203 | 0.0002 | 0.0008 | 0.27 | 18 | 52.2864 | 52.2864 | 0 | 0.3 | 1 | 44.91 | 0.19 | 25.78 | 0.21 | 5.474935 | 0.043 | 8.6 | 0
Case 17 | 55.37 | 35.67 | 0.3 | 0 | 0.00015 | 0.7 | 3.5e-07 | 0.3 | 0.007853975 | 0.0038 | 0.002 | 0.08862266 | 1 | 0.6366203 | 0.0002 | 0.0008 | 0.27 | 18 | 61.7646 | 61.7646 | 0 | 0.3 | 1 | 54.74 | 0.19 | 36.37 | 0.21 | 7.894092 | 0.062 | 12.4 | 0
Case 18 | 45.63 | 25.31 | 0.3 | 0 | 0.00015 | 0.7 | 3.5e-07 | 0.3 | 0.007853975 | 0.0038 | 0.002 | 0.08862266 | 1 | 0.6366203 | 0.0002 | 0.0008 | 0.27 | 18 | 42.9528 | 42.9528 | 0 | 0.3 | 1 | 45.17 | 0.19 | 26.14 | 0.21 | 5.347611 | 0.042 | 8.4 | 0
Case 19 | 45.6 | 25.14 | 0.3 | 0 | 0.00015 | 0.7 | 3.5e-07 | 0.3 | 0.007853975 | 0.0038 | 0.002 | 0.08862266 | 1 | 0.6366203 | 0.0002 | 0.0008 | 0.27 | 18 | 42.9528 | 42.9528 | 0 | 0.3 | 1 | 45.26 | 0.19 | 25.83 | 0.21 | 4.07437 | 0.032 | 6.4 | 0
Case 20 | 55.97 | 34.62 | 0.3 | 0 | 0.00015 | 0.7 | 3.5e-07 | 0.3 | 0.007853975 | 0.0038 | 0.002 | 0.08862266 | 1 | 0.6366203 | 0.0002 | 0.0008 | 0.27 | 18 | 61.7646 | 61.7646 | 0 | 0.3 | 1 | 55.33 | 0.19 | 35.56 | 0.21 | 8.78536 | 0.069 | 13.8 | 0
Case 21 | 60.78 | 41.34 | 0.3 | 0 | 0.00015 | 0.7 | 3.5e-07 | 0.3 | 0.007853975 | 0.0038 | 0.002 | 0.08862266 | 1 | 0.6366203 | 0.0002 | 0.0008 | 0.27 | 18 | 42.9528 | 42.9528 | 0 | 0.3 | 1 | 59.84 | 0.19 | 42.22 | 0.21 | 6.875499 | 0.054 | 10.8 | 0
Case 22 | 61.8 | 40.04 | 0.3 | 0 | 0.00015 | 0.7 | 3.5e-07 | 0.3 | 0.007853975 | 0.0038 | 0.002 | 0.08862266 | 1 | 0.6366203 | 0.0002 | 0.0008 | 0.27 | 18 | 52.2864 | 52.2864 | 0 | 0.3 | 1 | 60.72 | 0.19 | 41 | 0.21 | 9.167332 | 0.072 | 14.4 | 0
Case 23 | 59.8 | 40.29 | 0.3 | 0 | 0.00015 | 0.7 | 3.5e-07 | 0.3 | 0.007853975 | 0.0038 | 0.002 | 0.08862266 | 1 | 0.6366203 | 0.0002 | 0.0008 | 0.27 | 18 | 61.7646 | 61.7646 | 0 | 0.3 | 1 | 59.53 | 0.19 | 41.17 | 0.21 | 8.530712 | 0.067 | 13.4 | 0
Case 24 | 39.14 | 19.16 | 0.3 | 0 | 0.00015 | 0.7 | 3.5e-07 | 0.3 | 0.007853975 | 0.0038 | 0.002 | 0.08862266 | 1 | 0.6366203 | 0.0002 | 0.0008 | 0.27 | 18 | 42.9528 | 42.9528 | 0 | 0.3 | 1 | 38.67 | 0.19 | 19.8 | 0.21 | 3.43775 | 0.027 | 5.4 | 0
Case 25 | 38.69 | 19.62 | 0.3 | 0 | 0.00015 | 0.7 | 3.5e-07 | 0.3 | 0.007853975 | 0.0038 | 0.002 | 0.08862266 | 1 | 0.6366203 | 0.0002 | 0.0008 | 0.27 | 18 | 52.2864 | 52.2864 | 0 | 0.3 | 1 | 38.31 | 0.19 | 20.18 | 0.21 | 3.43775 | 0.027 | 5.4 | 0
Case 26 | 40.16 | 21.62 | 0.3 | 0 | 0.00015 | 0.7 | 3.5e-07 | 0.3 | 0.007853975 | 0.0038 | 0.002 | 0.08862266 | 1 | 0.6366203 | 0.0002 | 0.0008 | 0.27 | 18 | 61.7646 | 61.7646 | 0 | 0.3 | 1 | 39.83 | 0.19 | 22.22 | 0.21 | 4.329018 | 0.034 | 6.8 | 0
Case 27 | 61.27 | 40.6 | 0.3 | 0 | 0.00015 | 0.7 | 3.5e-07 | 0.3 | 0.007853975 | 0.0038 | 0.002 | 0.08862266 | 1 | 0.6366203 | 0.0002 | 0.0008 | 0.27 | 18 | 52.2864 | 52.2864 | 0 | 0.3 | 1 | 60.39 | 0.19 | 41.47 | 0.21 | 7.766768 | 0.061 | 12.2 | 0
Case 28 | 61.4 | 40.83 | 0.3 | 0 | 0.00015 | 0.7 | 3.5e-07 | 0.3 | 0.007853975 | 0.0038 | 0.002 | 0.08862266 | 1 | 0.6366203 | 0.0002 | 0.0008 | 0.27 | 18 | 42.9528 | 42.9528 | 0 | 0.3 | 1 | 60.96 | 0.19 | 41.97 | 0.21 | 8.021416 | 0.063 | 12.6 | 0
Case 29 | 61.26 | 40.51 | 0.3 | 0 | 0.00015 | 0.7 | 3.5e-07 | 0.3 | 0.007853975 | 0.0038 | 0.002 | 0.08862266 | 1 | 0.6366203 | 0.0002 | 0.0008 | 0.27 | 18 | 61.7646 | 61.7646 | 0 | 0.3 | 1 | 61.04 | 0.19 | 41.44 | 0.21 | 9.040008 | 0.071 | 14.2 | 0
Case 30 | 40.25 | 21.65 | 0.3 | 0 | 0.00015 | 0.7 | 3.5e-07 | 0.3 | 0.007853975 | 0.0038 | 0.002 | 0.08862266 | 1 | 0.6366203 | 0.0002 | 0.0008 | 0.27 | 18 | 61.7646 | 61.7646 | 0 | 0.3 | 1 | 39.98 | 0.19 | 22.25 | 0.21 | 8.78536 | 0.069 | 13.8 | 0
Case 31 | 39.8 | 19.99 | 0.3 | 0 | 0.00015 | 0.7 | 3.5e-07 | 0.3 | 0.007853975 | 0.0038 | 0.002 | 0.08862266 | 1 | 0.6366203 | 0.0002 | 0.0008 | 0.27 | 18 | 52.2864 | 52.2864 | 0 | 0.3 | 1 | 39.19 | 0.19 | 20.64 | 0.21 | 3.692398 | 0.029 | 5.8 | 0
Case 32 | 39.77 | 20.31 | 0.3 | 0 | 0.00015 | 0.7 | 3.5e-07 | 0.3 | 0.007853975 | 0.0038 | 0.002 | 0.08862266 | 1 | 0.6366203 | 0.0002 | 0.0008 | 0.27 | 18 | 42.9528 | 42.9528 | 0 | 0.3 | 1 | 39.18 | 0.19 | 21.07 | 0.21 | 3.692398 | 0.029 | 5.8 | 0
Case 33 | 40.69 | 20.79 | 0.3 | 0 | 0.00015 | 0.7 | 3.5e-07 | 0.3 | 0.007853975 | 0.0038 | 0.002 | 0.08862266 | 1 | 0.6366203 | 0.0002 | 0.0008 | 0.27 | 18 | 42.9528 | 42.9528 | 0 | 0.3 | 1 | 40.31 | 0.19 | 21.39 | 0.21 | 3.310426 | 0.026 | 5.2 | 0
Case 34 | 38.87 | 19.55 | 0.3 | 0 | 0.00015 | 0.7 | 3.5e-07 | 0.3 | 0.007853975 | 0.0038 | 0.002 | 0.08862266 | 1 | 0.6366203 | 0.0002 | 0.0008 | 0.27 | 18 | 52.2864 | 52.2864 | 0 | 0.3 | 1 | 38.42 | 0.19 | 20.25 | 0.21 | 4.201694 | 0.033 | 6.6 | 0
Case 35 | 39.11 | 21.59 | 0.3 | 0 | 0.00015 | 0.7 | 3.5e-07 | 0.3 | 0.007853975 | 0.0038 | 0.002 | 0.08862266 | 1 | 0.6366203 | 0.0002 | 0.0008 | 0.27 | 18 | 61.7646 | 61.7646 | 0 | 0.3 | 1 | 38.85 | 0.19 | 22.04 | 0.21 | 3.565074 | 0.028 | 5.6 | 0
Case 36 | 60.51 | 39.68 | 0.3 | 0 | 0.00015 | 0.7 | 3.5e-07 | 0.3 | 0.007853975 | 0.0038 | 0.002 | 0.08862266 | 1 | 0.6366203 | 0.0002 | 0.0008 | 0.27 | 18 | 52.2864 | 52.2864 | 0 | 0.3 | 1 | 60.21 | 0.19 | 40.75 | 0.21 | 8.78536 | 0.069 | 13.8 | 0
Case 37 | 80.35 | 62.21 | 0.3 | 0 | 0.00015 | 0.7 | 3.5e-07 | 0.3 | 0.007853975 | 0.0038 | 0.002 | 0.08862266 | 1 | 0.6366203 | 0.0002 | 0.0008 | 0.27 | 18 | 61.7646 | 61.7646 | 0 | 0.3 | 1 | 79.39 | 0.19 | 63.19 | 0.21 | 12.60508 | 0.099 | 19.8 | 0
Case 38 | 80.51 | 59.95 | 0.3 | 0 | 0.00015 | 0.7 | 3.5e-07 | 0.3 | 0.007853975 | 0.0038 | 0.002 | 0.08862266 | 1 | 0.6366203 | 0.0002 | 0.0008 | 0.27 | 18 | 52.2864 | 52.2864 | 0 | 0.3 | 1 | 80.4 | 0.19 | 61.49 | 0.21 | 15.53354 | 0.122 | 24.4 | 0
Case 39 | 81.02 | 59.67 | 0.3 | 0 | 0.00015 | 0.7 | 3.5e-07 | 0.3 | 0.007853975 | 0.0038 | 0.002 | 0.08862266 | 1 | 0.6366203 | 0.0002 | 0.0008 | 0.27 | 18 | 42.9528 | 42.9528 | 0 | 0.3 | 1 | 80.35 | 0.19 | 61.13 | 0.21 | 11.45917 | 0.09 | 18 | 0
Case 40 | 80.8 | 60.09 | 0.3 | 0 | 0.00015 | 0.7 | 3.5e-07 | 0.3 | 0.007853975 | 0.0038 | 0.002 | 0.08862266 | 1 | 0.6366203 | 0.0002 | 0.0008 | 0.27 | 18 | 52.2864 | 52.2864 | 0 | 0.3 | 1 | 79.57 | 0.19 | 61.42 | 0.21 | 15.15156 | 0.119 | 23.8 | 0
Case 41 | 81.27 | 60.16 | 0.3 | 0 | 0.00015 | 0.7 | 3.5e-07 | 0.3 | 0.007853975 | 0.0038 | 0.002 | 0.08862266 | 1 | 0.6366203 | 0.0002 | 0.0008 | 0.27 | 18 | 52.2864 | 52.2864 | 0 | 0.3 | 1 | 79.98 | 0.19 | 61.16 | 0.21 | 11.45917 | 0.09 | 18 | 0
Case 42 | 80.33 | 60.45 | 0.3 | 0 | 0.00015 | 0.7 | 3.5e-07 | 0.3 | 0.007853975 | 0.0038 | 0.002 | 0.08862266 | 1 | 0.6366203 | 0.0002 | 0.0008 | 0.27 | 18 | 61.7646 | 61.7646 | 0 | 0.3 | 1 | 79.98 | 0.19 | 61.85 | 0.21 | 16.4248 | 0.129 | 25.8 | 0