## experimentos_adaptado
Case | Feed temperature at the inlet (°C) | Coolant temperature at the inlet (°C) | Feed salinity at the inlet (g/L) | Barium concentration at the inlet (g/L) | Membrane thickness (m) | Membrane porosity | Pore diameter (m) | Polymer conductivity (W/mK) | Membrane area (m²) | Feed channel height (m) | Cold channel height (m) | Channel width (m) | Spacer porosity | Gap spacer porosity | Air gap thickness (m) | Wall thickness (m) | Spacer thermal conductivity (W/mK) | Condensing wall thermal conductivity (W/mK) | Feed flow rate (L/h) | Coolant flow rate (L/h) | Vacuum pressure (Pa) | Coolant salinity at the inlet (g/L) | Number of channels | Feed temperature at the outlet (°C) | Feed temperature at the outlet uncertainty (°C) | Coolant temperature at the outlet (°C) | Coolant temperature at the outlet uncertainty (°C) | Distilled water flux (L/m²h) | Distilled water flux (L/h) | Distilled water flux (L/m²h) 2 | Distilled water flux uncertainty (L/m²h)
Case 1 | 60.71 | 40.81 | 0.3 | 0 | 0.00015 | 0.7 | 3.5e-07 | 0.3 | 0.007853975 | 0.002 | 0.002 | 0.08862266 | 1 | 0.6366203 | 0.0009 | 0.002 | 0.27 | 18 | 42.9528 | 42.9528 | 0 | 0.3 | 1 | 60.66 | 0.19 | 41.54 | 0.21 | 31.83102 | 0.25 | 50 | 0
Case 7 | 40.24 | 19.81 | 0.3 | 0 | 0.00015 | 0.7 | 3.5e-07 | 0.3 | 0.007853975 | 0.002 | 0.002 | 0.08862266 | 1 | 0.6366203 | 0.0009 | 0.002 | 0.27 | 18 | 42.9528 | 42.9528 | 0 | 0.3 | 1 | 39.75 | 0.19 | 20.52 | 0.21 | 3.565074 | 0.028 | 5.6 | 0
Case 10 | 50.41 | 30.67 | 0.3 | 0 | 0.00015 | 0.7 | 3.5e-07 | 0.3 | 0.007853975 | 0.002 | 0.002 | 0.08862266 | 1 | 0.6366203 | 0.0009 | 0.002 | 0.27 | 18 | 42.9528 | 42.9528 | 0 | 0.3 | 1 | 49.53 | 0.19 | 31.62 | 0.21 | 5.602259 | 0.044 | 8.8 | 0
Case 13 | 61.04 | 40.76 | 0.3 | 0 | 0.00015 | 0.7 | 3.5e-07 | 0.3 | 0.007853975 | 0.002 | 0.002 | 0.08862266 | 1 | 0.6366203 | 0.0009 | 0.002 | 0.27 | 18 | 42.9528 | 42.9528 | 0 | 0.3 | 1 | 60.57 | 0.19 | 41.72 | 0.21 | 7.384796 | 0.058 | 11.6 | 0
Case 15 | 55.46 | 35.69 | 0.3 | 0 | 0.00015 | 0.7 | 3.5e-07 | 0.3 | 0.007853975 | 0.002 | 0.002 | 0.08862266 | 1 | 0.6366203 | 0.0009 | 0.002 | 0.27 | 18 | 42.9528 | 42.9528 | 0 | 0.3 | 1 | 55.18 | 0.19 | 36.58 | 0.21 | 6.111555 | 0.048 | 9.6 | 0
Case 18 | 45.63 | 25.31 | 0.3 | 0 | 0.00015 | 0.7 | 3.5e-07 | 0.3 | 0.007853975 | 0.002 | 0.002 | 0.08862266 | 1 | 0.6366203 | 0.0009 | 0.002 | 0.27 | 18 | 42.9528 | 42.9528 | 0 | 0.3 | 1 | 45.17 | 0.19 | 26.14 | 0.21 | 5.347611 | 0.042 | 8.4 | 0
Case 19 | 45.6 | 25.14 | 0.3 | 0 | 0.00015 | 0.7 | 3.5e-07 | 0.3 | 0.007853975 | 0.002 | 0.002 | 0.08862266 | 1 | 0.6366203 | 0.0009 | 0.002 | 0.27 | 18 | 42.9528 | 42.9528 | 0 | 0.3 | 1 | 45.26 | 0.19 | 25.83 | 0.21 | 4.07437 | 0.032 | 6.4 | 0
Case 21 | 60.78 | 41.34 | 0.3 | 0 | 0.00015 | 0.7 | 3.5e-07 | 0.3 | 0.007853975 | 0.002 | 0.002 | 0.08862266 | 1 | 0.6366203 | 0.0009 | 0.002 | 0.27 | 18 | 42.9528 | 42.9528 | 0 | 0.3 | 1 | 59.84 | 0.19 | 42.22 | 0.21 | 6.875499 | 0.054 | 10.8 | 0
Case 24 | 39.14 | 19.16 | 0.3 | 0 | 0.00015 | 0.7 | 3.5e-07 | 0.3 | 0.007853975 | 0.002 | 0.002 | 0.08862266 | 1 | 0.6366203 | 0.0009 | 0.002 | 0.27 | 18 | 42.9528 | 42.9528 | 0 | 0.3 | 1 | 38.67 | 0.19 | 19.8 | 0.21 | 3.43775 | 0.027 | 5.4 | 0
Case 28 | 61.4 | 40.83 | 0.3 | 0 | 0.00015 | 0.7 | 3.5e-07 | 0.3 | 0.007853975 | 0.002 | 0.002 | 0.08862266 | 1 | 0.6366203 | 0.0009 | 0.002 | 0.27 | 18 | 42.9528 | 42.9528 | 0 | 0.3 | 1 | 60.96 | 0.19 | 41.97 | 0.21 | 8.021416 | 0.063 | 12.6 | 0
Case 32 | 39.77 | 20.31 | 0.3 | 0 | 0.00015 | 0.7 | 3.5e-07 | 0.3 | 0.007853975 | 0.002 | 0.002 | 0.08862266 | 1 | 0.6366203 | 0.0009 | 0.002 | 0.27 | 18 | 42.9528 | 42.9528 | 0 | 0.3 | 1 | 39.18 | 0.19 | 21.07 | 0.21 | 3.692398 | 0.029 | 5.8 | 0
Case 33 | 40.69 | 20.79 | 0.3 | 0 | 0.00015 | 0.7 | 3.5e-07 | 0.3 | 0.007853975 | 0.002 | 0.002 | 0.08862266 | 1 | 0.6366203 | 0.0009 | 0.002 | 0.27 | 18 | 42.9528 | 42.9528 | 0 | 0.3 | 1 | 40.31 | 0.19 | 21.39 | 0.21 | 3.310426 | 0.026 | 5.2 | 0
Case 39 | 81.02 | 59.67 | 0.3 | 0 | 0.00015 | 0.7 | 3.5e-07 | 0.3 | 0.007853975 | 0.002 | 0.002 | 0.08862266 | 1 | 0.6366203 | 0.0009 | 0.002 | 0.27 | 18 | 42.9528 | 42.9528 | 0 | 0.3 | 1 | 80.35 | 0.19 | 61.13 | 0.21 | 11.45917 | 0.09 | 18 | 0